## Sheet1
t | Zeff | Error | t | Zeff | Error | t | Zeff | Error | t | Zeff | Error | t | Zeff | Error
min |  |  | min |  |  | min |  |  | min |  |  | min
water |  |  | 2.5% w/v |  |  | 2.5% w/v + 1.25mM TSPP |  |  | 2.5% w/v + 1.25mM NaCl |  |  | 2.5% w/v + 2.5mM NaCl
0.67 | 1089.1 | 14.22 | 2 | 4493.6 | 550.81 | 2 | 4098.15 | 0 | 2 | 6766.14 | 0 | 8.32 | 8671.12 | 413.16
2 | 1132.7 | 13.81 | 4.52 | 4777.24 | 294.56 | 4.72 | 4532.58 | 192.17 | 3.82 | 6557.01 | 165.12 | 9.41 | 8903.23 | 386.02
3.33 | 1207.42 | 14.22 | 7.03 | 5024.58 | 197.87 | 7.45 | 4480.01 | 122.69 | 5.63 | 6426.1 | 411.26 | 10.49 | 9279.34 | 449.04
4.67 | 1189.58 | 13.85 | 9.55 | 5174.71 | 302.38 | 10.17 | 4423.8 | 166.38 | 7.45 | 6643.24 | 240.21 | 11.57 | 9515.35 | 441.11
6 | 1155.28 | 13.53 | 12.07 | 5390.59 | 360.76 | 12.9 | 4579.81 | 227.06 | 9.26 | 6963.16 | 296.3 | 12.65 | 9729.94 | 566.45
8.03 | 1173.42 | 14.05 | 14.59 | 5440.77 | 300.82 | 15.62 | 4521.89 | 204.2 | 11.08 | 7273.88 | 404.89 | 13.73 | 10021.65 | 681.56
9.37 | 1176.09 | 14.27 | 17.1 | 6044.19 | 669.22 | 18.34 | 4535.88 | 196.55 | 12.89 | 7337.4 | 395.36 | 14.81 | 10422.76 | 764.11
10.7 | 1164.56 | 14.09 | 19.62 | 5534.23 | 495.99 | 21.07 | 4454.6 | 206.99 | 14.71 | 7357.7 | 653.59 | 15.89 | 10798.86 | 986.75
12.03 | 1196.03 | 13.67 | 22.14 | 5864.25 | 589.58 | 23.79 | 4587.26 | 214.16 | 16.52 | 7502.89 | 632.43 | 16.97 | 10464.86 | 721.21
13.37 | 1206.85 | 13.64 | 24.65 | 5831.17 | 477.83 | 26.51 | 4146.89 | 690.68 | 18.34 | 7987.11 | 462.21 | 18.06 | 10057.96 | 503.45
14.7 | 1189.99 | 14.3 | 27.17 | 6048.07 | 613.95 | 29.24 | 4584.52 | 121.46 | 20.16 | 8772.53 | 1177.56 | 19.14 | 10324.47 | 567.93
16.03 | 1165.04 | 13.8 | 29.69 | 6446.04 | 775.55 | 31.96 | 4532.76 | 138.11 | 21.97 | 10028.39 | 2271.61 | 20.22 | 10568.27 | 691.36
18.06 | 1133.75 | 14.1 | 32.2 | 6500.34 | 733.43 | 34.69 | 4663.86 | 124.66 | 23.79 | 10982.01 | 2591.67 | 21.3 | 10841.09 | 764.81
19.4 | 1174.37 | 13.84 | 34.72 | 6498.61 | 719.49 | 37.41 | 4534.06 | 70.74 | 25.6 | 11218.8 | 2634.44 | 22.38 | 11321.73 | 846.23
20.73 | 1199.11 | 13.93 | 37.24 | 6704.58 | 697.78 | 40.13 | 4320.11 | 150.08 | 27.42 | 11137.35 | 2580.36 | 23.46 | 11797.81 | 1021.32
22.06 | 1221.14 | 14.15 | 39.76 | 6623.72 | 670.83 | 42.86 | 4400.08 | 89.79 | 29.23 | 11493.12 | 2587.17 | 24.54 | 12184.8 | 1187.63
23.4 | 1234.57 | 14.17 | 42.27 | 6842.12 | 782.1 | 45.58 | 4282.78 | 100.84 | 31.05 | 12252.36 | 2606.98 | 25.62 | 12604.34 | 1465.13
24.73 | 1238.5 | 14.09 | 44.79 | 6945.75 | 817.75 | 48.31 | 4166.11 | 189.43 | 32.87 | 13233.36 | 2670.43 | 26.7 | 12740.56 | 1637.21
26.06 | 1250.28 | 14.07 | 47.31 | 7151.11 | 852.45 | 51.03 | 4593.39 | 484.89 | 34.68 | 13674.52 | 2774.51 | 27.79 | 13044.46 | 1714.2
28.09 | 1191.95 | 14.14 | 49.82 | 7317.27 | 1037.37 | 53.75 | 4473.07 | 310.31 | 36.5 | 13851.4 | 3086.64 | 28.87 | 13413.99 | 1921.08
29.43 | 1182.08 | 14.19 | 52.34 | 7401.23 | 950.43 | 56.48 | 4320.57 | 260.85 | 38.31 | 14382.95 | 3278.45 | 29.95 | 13794.69 | 2113.75
30.76 | 1196.01 | 13.78 | 54.86 | 7416.91 | 758.64 | 59.2 | 4342.76 | 289.68 | 40.13 | 15025.76 | 3347.84 | 31.03 | 14295.51 | 2213.32
32.09 | 1236.91 | 13.98 | 57.38 | 7620.39 | 1013.57 | 61.92 | 4396.62 | 243.49 | 41.94 | 15648.31 | 3511.46 | 32.11 | 15014.53 | 2430.43
33.43 | 1214.45 | 13.57 | 59.89 | 7885 | 1039.6 | 64.65 | 4353.15 | 333.28 | 43.76 | 13096.26 | 4161.71 | 33.19 | 16002.74 | 2903.82
34.76 | 1214.61 | 13.8 | 62.41 | 8337.5 | 1171.93 | 67.37 | 4323.29 | 307.76 | 45.57 | 14527.86 | 3850.73
36.09 | 1203.32 | 14.08 | 64.93 | 8649.76 | 1135.65 | 70.1 | 4172.54 | 199.97 | 47.39 | 15523.15 | 4309.19
38.12 | 1162 | 14.23 | 67.44 | 9258.55 | 1389.59 | 72.82 | 4025.38 | 584.06 | 49.21 | 15160.75 | 4770.62
39.46 | 1174.45 | 14.15 | 69.96 | 10374.65 | 1848.82 | 75.54 | 3853.1 | 709.95 | 51.02 | 15425.15 | 5138.87
40.79 | 1206.58 | 14.06 | 72.48 | 12094.26 | 2554.58 | 78.27 | 4082.6 | 403.04 | 52.84 | 17230.21 | 5885.1
42.12 | 1246.75 | 13.95 | 74.99 | 11727.16 | 3088.66 |  |  |  | 54.65 | 18840.08 | 6390.35
43.46 | 1243.23 | 14.13 | 77.51 | 15282.05 | 5285.9 |  |  |  | 56.47 | 24525.21 | 6591.17
44.79 | 1193.74 | 14.23 | [6 empty] | 58.28 | 26762.39 | 8063.01
46.12 | 1153.72 | 14.07
48.15 | 1162.95 | 14.32
49.49 | 1202.58 | 14
50.82 | 1208.88 | 14.27
52.15 | 1241.42 | 14.34
53.49 | 1186.35 | 14.41
54.82 | 1167.13 | 14.59
56.15 | 1128.14 | 14.36
58.18 | 1196.07 | 14.4
59.52 | 1194.35 | 14.21
60.85 | 1225.14 | 14.64
62.18 | 1218.66 | 14.64
63.52 | 1162.44 | 14.83
64.85 | 1145.72 | 14.76
66.18 | 1136.93 | 15.01
68.21 | 1154.07 | 14.61