## Sheet1
t | gamma | Error | t | gamma | Error | t | gamma | Error | t | gamma | Error | t | gamma | Error
min | x 10^(-8) Pa-m-sec | x 10^(-8) Pa-m-sec | min | x 10^(-8) Pa-m-sec | x 10^(-8) Pa-m-sec | min | x 10^(-8) Pa-m-sec | x 10^(-8) Pa-m-sec | min | x 10^(-8) Pa-m-sec | x 10^(-8) Pa-m-sec | min | x 10^(-8) Pa-m-sec | x 10^(-8) Pa-m-sec
water |  |  | 2.5% w/v |  |  | 2.5% w/v + 1.25mM TSPP |  |  | 2.5% w/v + 1.25mM NaCl |  |  | 2.5% w/v + 2.5mM NaCl
0.67 | 0.76 | 0.02 | 2 | 1.55 | 0.04 | 2 | 1.43 | 0 | 0 | 1.91 | 0 | 4 | 3.37 | 0
2.88 | 0.8 | 0.03 | 4.52 | 1.55 | 0.04 | 4.72 | 1.4 | 0.03 | 1.8 | 1.89 | 0 | 5.08 | 3.42 | 0
5.09 | 0.84 | 0.07 | 7.03 | 1.58 | 0.05 | 7.45 | 1.37 | 0.04 | 3.59 | 2.1 | 0.05 | 6.16 | 3.42 | 0
7.31 | 0.84 | 0.07 | 9.55 | 1.58 | 0.04 | 10.17 | 1.35 | 0.03 | 5.39 | 2.28 | 0.15 | 7.24 | 3.54 | 0
9.52 | 0.82 | 0.04 | 12.07 | 1.63 | 0.03 | 12.9 | 1.4 | 0.04 | 7.19 | 2.25 | 0.09 | 8.32 | 3.13 | 0.33
11.73 | 0.81 | 0.04 | 14.59 | 1.62 | 0.05 | 15.62 | 1.36 | 0.02 | 8.98 | 2.25 | 0.05 | 9.41 | 3.19 | 0.34
13.94 | 0.81 | 0.04 | 17.1 | 1.78 | 0.12 | 18.34 | 1.37 | 0.03 | 10.78 | 2.32 | 0.12 | 10.49 | 3.31 | 0.39
16.16 | 0.81 | 0.03 | 19.62 | 1.62 | 0.05 | 21.07 | 1.37 | 0.04 | 12.58 | 2.43 | 0.09 | 11.57 | 3.38 | 0.4
18.37 | 0.81 | 0.03 | 22.14 | 1.69 | 0.06 | 23.79 | 1.41 | 0.03 | 14.37 | 2.5 | 0.15 | 12.65 | 3.46 | 0.43
20.58 | 0.81 | 0.02 | 24.65 | 1.69 | 0.05 | 26.51 | 1.39 | 0.02 | 16.17 | 2.58 | 0.22 | 13.73 | 3.59 | 0.48
22.79 | 0.81 | 0.04 | 27.17 | 1.74 | 0.06 | 29.24 | 1.42 | 0.05 | 17.97 | 2.64 | 0.22 | 14.81 | 3.73 | 0.5
25.01 | 0.8 | 0.03 | 29.69 | 1.81 | 0.1 | 31.96 | 1.41 | 0.03 | 19.76 | 2.87 | 0.3 | 15.89 | 3.88 | 0.58
27.22 | 0.81 | 0.02 | 32.2 | 1.84 | 0.08 | 34.69 | 1.45 | 0.04 | 21.56 | 3.21 | 0.42 | 16.97 | 3.83 | 0.54
29.43 | 0.81 | 0.02 | 34.72 | 1.86 | 0.09 | 37.41 | 1.44 | 0.03 | 23.36 | 3.5 | 0.4 | 18.06 | 3.76 | 0.47
31.64 | 0.85 | 0.03 | 37.24 | 1.91 | 0.09 | 40.13 | 1.41 | 0.03 | 25.15 | 3.62 | 0.56 | 19.14 | 3.87 | 0.5
33.86 | 0.8 | 0.03 | 39.76 | 1.91 | 0.08 | 42.86 | 1.44 | 0.02 | 26.95 | 3.67 | 0.52 | 20.22 | 3.96 | 0.55
36.07 | 0.8 | 0.01 | 42.27 | 1.99 | 0.1 | 45.58 | 1.43 | 0.04 | 28.75 | 3.78 | 0.47 | 21.3 | 4.05 | 0.57
38.28 | 0.81 | 0.02 | 44.79 | 2.02 | 0.12 | 48.31 | 1.42 | 0.06 | 30.55 | 4.1 | 0.68 | 22.38 | 4.22 | 0.61
40.49 | 0.81 | 0.03 | 47.31 | 2.11 | 0.13 | 51.03 | 1.47 | 0.08 | 32.34 | 4.56 | 0.97 | 23.46 | 4.41 | 0.67
42.7 | 0.81 | 0.02 | 49.82 | 2.17 | 0.18 | 53.75 | 1.48 | 0.05 | 34.14 | 4.81 | 1.26 | 24.54 | 4.57 | 0.72
44.92 | 0.8 | 0.01 | 52.34 | 2.21 | 0.17 | 56.48 | 1.45 | 0.05 | 35.94 | 5.08 | 1.22 | 25.62 | 4.76 | 0.81
47.13 | 0.79 | 0.01 | 54.86 | 2.29 | 0.14 | 59.2 | 1.47 | 0.06 | 37.73 | 5.28 | 1.36 | 26.7 | 4.82 | 0.85
49.34 | 0.83 | 0.02 | 57.38 | 2.39 | 0.21 | 61.92 | 1.51 | 0.04 | 39.53 | 5.67 | 1.45 | 27.79 | 4.96 | 0.88
51.55 | 0.79 | 0.02 | 59.89 | 2.5 | 0.26 | 64.65 | 1.51 | 0.05 | 41.33 | 5.92 | 1.49 | 28.87 | 5.13 | 0.97
53.77 | 0.8 | 0.03 | 62.41 | 2.7 | 0.3 | 67.37 | 1.5 | 0.04 | 43.12 | 4.42 | 0.24 | 29.95 | 5.31 | 1.04
55.98 | 0.79 | 0.03 | 64.93 | 2.89 | 0.34 | 70.1 | 1.51 | 0.02 | 44.92 | 4.23 | 0.39 | 31.03 | 5.53 | 1.09
58.19 | 0.79 | 0.03 | 67.44 | 3.18 | 0.45 | 72.82 | 1.46 | 0.1 | 46.72 | 5.29 | 0.07 | 32.11 | 5.83 | 1.18
60.4 | 0.79 | 0.03 | 69.96 | 3.65 | 0.63 | 75.54 | 1.44 | 0.14 | 48.51 | 4.87 | 0.45 | 33.19 | 6.27 | 1.37
62.62 | 0.81 | 0.05 | 72.48 | 4.38 | 0.91 | 78.27 | 1.65 | 0.1 | 50.31 | 4.96 | 0.56
64.83 | 0.82 | 0.04 | 74.99 | 4.57 | 1.45 |  |  |  | 52.11 | 5.48 | 0.62
67.04 | 0.83 | 0.05 | 77.51 | 6.2 | 2.49 |  |  |  | 53.9 | 6.18 | 0.59
69.25 | 0.83 | 0.07
71.47 | 0.82 | 0.05